## Sheet1
a atomic no | b atomic no | c atomic no | a density | b density | c density | lattice parameter (ang) | e pbe | e hse
33 | 53 | 34 | 5727 | 4940 | 4819 | 3.934 | 1.15 | 1.68
83 | 17 | 16 | 9780 | 3214 | 1960 | 4.068 | 1 | 1.74
72 | 35 | 53 | 13310 | 3120 | 4940 | 3.644 | 0.71 | 1.16
35 | 16 | 51 | 3120 | 1960 | 6697 | 3.989 | 1.22 | 1.84
53 | 51 | 52 | 4940 | 6697 | 6240 | 4.318 | 0.84 | 1.32
41 | 34 | 52 | 8570 | 4819 | 6240 | 3.579 | 0 | 0
73 | 16 | 52 | 16650 | 1960 | 6240 | 3.539 | 0 | 0
23 | 34 | 52 | 6110 | 4819 | 6240 | 3.498 | 0 | 0
24 | 17 | 52 | 7190 | 3214 | 6240 | 3.698 | 0.65 | 1.11
83 | 9 | 16 | 3120 | 1696 | 1960 | 3.926 | 1.45 | 2.26
73 | 16 | 34 | 16650 | 1960 | 4819 | 3.443 | 0 | 0
33 | 17 | 16 | 5727 | 3214 | 1960 | 3.65 | 1.53 | 2.26
17 | 51 | 52 | 3214 | 6697 | 6240 | 4.195 | 1.25 | 1.87
74 | 34 | 52 | 19250 | 4819 | 6240 | 3.433 | 1.04 | 1.49
38 | 35 | 53 | 2630 | 3120 | 4940 | 4.722 | 4.11 | 5.05
22 | 8 | 16 | 4507 | 1429 | 1960 | 3.176 | 0.56 | 1.78
33 | 17 | 34 | 5727 | 3214 | 4819 | 3.756 | 1.37 | 2.06
53 | 16 | 51 | 4940 | 1960 | 6697 | 4.083 | 1.22 | 1.78
12 | 35 | 17 | 1738 | 3120 | 3214 | 3.779 | 4.64 | 5.81
77 | 35 | 34 | 22560 | 3120 | 4819 | 3.662 | 1.26 | 2.26
22 | 16 | 52 | 4507 | 1960 | 6240 | 3.59 | 0 | 0
83 | 9 | 34 | 9780 | 1696 | 4819 | 3.998 | 1.26 | 1.98
33 | 53 | 52 | 5727 | 4940 | 6240 | 4.088 | 1.5 | 1.79
83 | 17 | 34 | 9780 | 3214 | 4819 | 4.146 | 1.51 | 2.2
83 | 53 | 52 | 9780 | 4940 | 6240 | 4.422 | 0.41 | 0.93
13 | 53 | 34 | 2700 | 4940 | 4819 | 3.811 | 1.43 | 2.19
33 | 17 | 52 | 5727 | 3214 | 6240 | 3.93 | 1.48 | 2.15
83 | 17 | 52 | 9780 | 3214 | 6240 | 4.304 | 0.6 | 1.2
22 | 35 | 53 | 4507 | 3120 | 4940 | 3.633 | 0.68 | 1.04
42 | 16 | 34 | 10280 | 1960 | 4819 | 3.251 | 1.45 | 1.95
23 | 16 | 52 | 6110 | 1960 | 6240 | 3.399 | 0 | 0
45 | 53 | 34 | 12450 | 4940 | 4819 | 3.767 | 0.54 | 1.43
83 | 9 | 52 | 9780 | 1969 | 6240 | 4.134 | 0.58 | 1.18
83 | 35 | 16 | 9780 | 3120 | 1960 | 4.107 | 0.89 | 1.6
40 | 35 | 17 | 6511 | 3120 | 3214 | 3.488 | 0.91 | 1.4
72 | 16 | 34 | 13310 | 1960 | 4819 | 3.711 | 0.68 | 1.51
23 | 16 | 52 | 6110 | 1960 | 6240 | 3.474 | 0 | 0
21 | 17 | 52 | 2985 | 3214 | 6240 | 3.933 | 0.81 | 1.81
78 | 16 | 34 | 21450 | 1960 | 4819 | 3.659 | 1.33 | 2.02
42 | 16 | 52 | 10280 | 1960 | 6240 | 3.363 | 0.99 | 1.59
74 | 16 | 52 | 19250 | 1960 | 6240 | 3.362 | 1.14 | 1.68
27 | 35 | 34 | 8900 | 3120 | 4819 | 3.474 | 0.9 | 2.15
39 | 17 | 53 | 4472 | 3214 | 4940 | 3.931 | 0.25 | 0.77
78 | 34 | 52 | 21450 | 4819 | 6240 | 3.888 | 0.71 | 1.09
72 | 35 | 17 | 13310 | 3120 | 3214 | 3.43 | 0.83 | 1.36
24 | 16 | 34 | 7190 | 1960 | 4819 | 3.129 | 0.78 | 1.24
42 | 34 | 52 | 10280 | 4819 | 6240 | 3.433 | 1.14 | 1.59
27 | 35 | 52 | 8900 | 3120 | 6240 | 3.633 | 0.9 | 1.81
27 | 53 | 52 | 8900 | 4940 | 6240 | 3.776 | 0.44 | 0.97
83 | 35 | 34 | 9780 | 3120 | 4819 | 4.189 | 0.73 | 1.36
72 | 16 | 52 | 13310 | 1960 | 6240 | 3.807 | 0 | 0.21
77 | 17 | 16 | 22560 | 3214 | 1960 | 3.457 | 1.46 | 2.5
33 | 35 | 16 | 5727 | 3120 | 1960 | 3.717 | 1.39 | 2.04
83 | 35 | 52 | 9780 | 3120 | 6240 | 4.343 | 0.59 | 1.16
35 | 51 | 34 | 3120 | 6697 | 4819 | 4.076 | 1.07 | 1.65
23 | 16 | 34 | 6110 | 1960 | 4819 | 3.264 | 0.01 | 0.25
50 | 16 | 34 | 7310 | 1960 | 4819 | 3.782 | 0.84 | 1.48
40 | 35 | 53 | 6511 | 3120 | 4940 | 3.703 | 0.77 | 1.17
72 | 34 | 52 | 13310 | 4819 | 6240 | 3.872 | 0 | 0.19
23 | 16 | 34 | 6110 | 1960 | 4819 | 3.279 | 0 | 0
73 | 34 | 52 | 16650 | 4819 | 6240 | 3.598 | 0 | 0
22 | 35 | 52 | 4507 | 3120 | 6240 | 3.637 | 0.18 | 0.76
24 | 53 | 34 | 7190 | 4940 | 4819 | 3.774 | 0.72 | 1.6
35 | 51 | 52 | 3120 | 6697 | 6240 | 4.235 | 1.05 | 1.62
74 | 16 | 34 | 19250 | 1960 | 4819 | 3.252 | 1.4 | 1.91
40 | 35 | 52 | 6511 | 3120 | 6240 | 3.815 | 0 | 0
33 | 35 | 34 | 5727 | 3120 | 4819 | 3.816 | 1.23 | 1.84
41 | 16 | 34 | 8570 | 1960 | 4819 | 3.434 | 0 | 0
33 | 35 | 52 | 5727 | 3120 | 6240 | 3.982 | 1.24 | 1.84
33 | 53 | 16 | 5727 | 4940 | 1960 | 3.844 | 1.34 | 1.95
40 | 17 | 53 | 6511 | 3214 | 4940 | 3.636 | 0.88 | 1.32
17 | 51 | 34 | 3214 | 6697 | 4819 | 4.032 | 1.17 | 1.8
41 | 16 | 52 | 8570 | 1960 | 6240 | 3.526 | 0 | 0
40 | 16 | 34 | 6511 | 1960 | 4819 | 3.737 | 0.61 | 1.51
22 | 34 | 52 | 4507 | 4819 | 6240 | 3.645 | 0 | 0
83 | 53 | 16 | 9780 | 4940 | 1960 | 4.193 | 0.78 | 1.47
22 | 35 | 17 | 4507 | 3120 | 3214 | 3.379 | 0.83 | 1.3
23 | 34 | 52 | 6110 | 4819 | 6240 | 3.473 | 0.12 | 0.83
77 | 53 | 52 | 22560 | 4940 | 6240 | 3.953 | 1.04 | 1.82
50 | 16 | 16 | 7310 | 1960 | 1960 | 3.696 | 1.59 | 2.36
23 | 34 | 34 | 6110 | 4819 | 4819 | 3.343 | 0.25 | 0.98
40 | 34 | 34 | 6511 | 4819 | 4819 | 3.795 | 0.34 | 1.2
56 | 35 | 35 | 3510 | 3120 | 3120 | 4.963 | 4.9 | 6.03
20 | 35 | 35 | 1550 | 3120 | 3120 | 4.299 | 4.86 | 6.29
48 | 17 | 17 | 8650 | 3214 | 3214 | 3.9 | 3.87 | 5.18
42 | 52 | 52 | 10280 | 6240 | 6240 | 3.547 | 0.93 | 1.37
22 | 35 | 35 | 4507 | 3120 | 3120 | 3.472 | 0.76 | 1.17
30 | 35 | 35 | 7140 | 3120 | 3120 | 3.925 | 3.27 | 4.51
14 | 16 | 16 | 2330 | 1960 | 1960 | 3.388 | 1.69 | 2.79
32 | 16 | 16 | 5323 | 1960 | 1960 | 3.516 | 1.34 | 2.43
80 | 35 | 35 | 13534 | 3120 | 3120 | 4.255 | 2.01 | 3.06
74 | 16 | 16 | 19250 | 1960 | 1960 | 3.186 | 1.53 | 2.05
39 | 35 | 35 | 4472 | 3120 | 3120 | 3.867 | 0.34 | 0.9
12 | 53 | 53 | 1738 | 4940 | 4940 | 4.392 | 3.46 | 4.44
48 | 17 | 17 | 8650 | 3214 | 3214 | 4.085 | 3.62 | 4.96
82 | 8 | 8 | 11340 | 1429 | 1429 | 3.402 | 1.35 | 2.34
50 | 34 | 34 | 7310 | 4819 | 4819 | 3.865 | 0.76 | 1.33
38 | 53 | 53 | 2630 | 4940 | 4940 | 4.636 | 3.42 | 4.36
30 | 35 | 35 | 7140 | 3120 | 3120 | 3.798 | 3.35 | 4.56
40 | 53 | 53 | 6511 | 4940 | 4940 | 3.829 | 0.69 | 1.04
72 | 35 | 35 | 13310 | 3120 | 3120 | 3.5 | 0.73 | 1.23
78 | 34 | 34 | 21450 | 4819 | 4819 | 3.748 | 1.17 | 1.64
38 | 53 | 53 | 2630 | 4940 | 4940 | 4.839 | 3.98 | 5.01
21 | 35 | 35 | 2985 | 3120 | 3120 | 3.694 | 0.16 | 0.76
30 | 17 | 17 | 7140 | 3214 | 3214 | 3.726 | 4.21 | 5.7
14 | 34 | 34 | 2330 | 4819 | 4819 | 3.595 | 1.12 | 2.08
42 | 16 | 16 | 10280 | 1960 | 1960 | 3.184 | 1.58 | 2.09
82 | 35 | 35 | 11340 | 3120 | 3120 | 4.487 | 2 | 2.93
50 | 34 | 34 | 7310 | 4819 | 4819 | 3.953 | 0.86 | 1.75
23 | 52 | 52 | 6110 | 6240 | 6240 | 3.598 | 0.21 | 0.85
39 | 17 | 17 | 4472 | 3214 | 3214 | 3.73 | 0.37 | 1
30 | 17 | 17 | 7140 | 3214 | 3214 | 3.599 | 4.45 | 5.93
48 | 53 | 53 | 8650 | 4940 | 4940 | 4.324 | 2.14 | 2.99
26 | 35 | 35 | 7874 | 3120 | 3120 | 3.572 | 0.15 | 0.26
80 | 17 | 17 | 13534 | 3214 | 3214 | 4.123 | 2.47 | 3.71
46 | 34 | 34 | 12023 | 4819 | 4819 | 3.735 | 0.56 | 0.91
22 | 17 | 17 | 4507 | 3214 | 3214 | 3.279 | 0.9 | 1.4
56 | 53 | 53 | 3510 | 4940 | 4940 | 5.192 | 3.87 | 4.87
48 | 53 | 53 | 8650 | 4940 | 4940 | 4.469 | 2.34 | 3.29
72 | 16 | 16 | 13310 | 1960 | 1960 | 3.652 | 1.22 | 2.15
12 | 35 | 35 | 1738 | 3120 | 3120 | 3.884 | 4.59 | 5.74
82 | 35 | 35 | 11340 | 3120 | 3120 | 4.308 | 2.27 | 3.25
78 | 52 | 52 | 21450 | 6240 | 6240 | 4.016 | 0.3 | 0.6
21 | 17 | 17 | 2985 | 3214 | 3214 | 3.518 | 0.11 | 0.74
22 | 9 | 9 | 4507 | 1696 | 1696 | 2.845 | 1.29 | 2.1
24 | 16 | 16 | 7190 | 1960 | 1960 | 3.048 | 0.88 | 1.35
72 | 17 | 17 | 13310 | 3214 | 3214 | 3.349 | 0.91 | 1.47
74 | 34 | 34 | 19250 | 4819 | 4819 | 3.319 | 1.24 | 1.73
20 | 53 | 53 | 1550 | 4940 | 4940 | 4.549 | 3.54 | 4.81
82 | 17 | 17 | 11340 | 3214 | 3214 | 4.392 | 2.37 | 3.41
26 | 17 | 17 | 7874 | 3214 | 3214 | 3.365 | 0.07 | 0.35
80 | 53 | 53 | 13534 | 4940 | 4940 | 4.524 | 1.54 | 2.4
12 | 17 | 17 | 1738 | 3214 | 3214 | 3.673 | 5.94 | 7.29
50 | 53 | 53 | 7310 | 4940 | 4940 | 4.576 | 1.84 | 2.49
40 | 35 | 35 | 6511 | 3120 | 3120 | 3.562 | 0.83 | 1.28
28 | 16 | 16 | 8908 | 1960 | 1960 | 3.354 | 0.58 | 1
50 | 53 | 53 | 7310 | 4940 | 4940 | 4.42 | 1.93 | 2.5
30 | 53 | 53 | 7140 | 4940 | 4940 | 4.226 | 2.43 | 3.42
32 | 53 | 53 | 5323 | 4940 | 4940 | 4.3 | 1.95 | 2.67
72 | 34 | 34 | 13310 | 4819 | 4819 | 3.773 | 0.43 | 1.22
12 | 53 | 53 | 1738 | 4940 | 4940 | 4.207 | 3.27 | 4.2
38 | 35 | 35 | 2630 | 3120 | 3120 | 4.612 | 4.93 | 6.06
22 | 53 | 53 | 4507 | 4940 | 4940 | 3.769 | 0.6 | 0.83
74 | 8 | 8 | 19250 | 1429 | 1429 | 2.834 | 1.34 | 2.1
40 | 16 | 16 | 6511 | 1960 | 1960 | 3.682 | 1.16 | 2.17
12 | 35 | 35 | 1738 | 3120 | 3120 | 4.077 | 4.26 | 5.44
42 | 34 | 34 | 10280 | 4819 | 4819 | 3.32 | 1.32 | 1.8
39 | 53 | 53 | 4472 | 4940 | 4940 | 4.105 | 0.14 | 0.54
48 | 35 | 35 | 8650 | 3120 | 3120 | 4.062 | 3.07 | 4.16
42 | 8 | 8 | 10280 | 1429 | 1429 | 2.82 | 0.91 | 1.65
21 | 53 | 53 | 2985 | 4940 | 4940 | 3.979 | 0.11 | 0.57
74 | 52 | 52 | 19250 | 6240 | 6240 | 3.55 | 0.73 | 1.14
40 | 17 | 17 | 6511 | 3214 | 3214 | 3.41 | 0.98 | 1.5
80 | 35 | 35 | 13534 | 3120 | 3120 | 4.828 | 2.79 | 3.93
28 | 34 | 34 | 8908 | 4819 | 4819 | 3.542 | 0.06 | 0.3
12 | 17 | 17 | 1738 | 3214 | 3214 | 3.899 | 5.29 | 6.65
24 | 34 | 34 | 7190 | 4819 | 4819 | 3.21 | 0.69 | 1.13
82 | 53 | 53 | 11340 | 4940 | 4940 | 4.502 | 1.58 | 2.4
78 | 16 | 16 | 21450 | 1960 | 1960 | 3.574 | 1.69 | 2.49
50 | 16 | 16 | 7310 | 1960 | 1960 | 3.782 | 1.44 | 2.51
80 | 53 | 53 | 13534 | 4940 | 4940 | 4.576 | 2.22 | 3.18